## Transmission
|  | Wavelength (nm) | % Transmission
|  | 2600 | 74.186934
|  | 2599 | 74.212773
|  | 2598 | 74.239543
|  | 2597 | 74.245153
Product Raw Data |  | 2596 | 74.278008
Uncoated N-SF11, 10 mm Thick Sample |  | 2595 | 74.305669
|  | 2594 | 74.352573
Item # | N-SF11 | 2593 | 74.36906
DISCLAIMER: The data presented here are typical. Slight variations in performance data will occur from lot to lot. Please contact Technical Support with any questions regarding the use or reliability of this data. |  | 2592 | 74.392334
|  | 2591 | 74.378795
|  | 2590 | 74.413952
|  | 2589 | 74.425595
|  | 2588 | 74.472112
|  | 2587 | 74.464133
|  | 2586 | 74.516197
Additional Information: |  | 2585 | 74.529801
|  | 2584 | 74.544643
|  | 2583 | 74.545776
|  | 2582 | 74.545377
|  | 2581 | 74.607522
|  | 2580 | 74.655281
|  | 2579 | 74.667422
|  | 2578 | 74.700033
|  | 2577 | 74.690256
|  | 2576 | 74.688529
|  | 2575 | 74.730222
|  | 2574 | 74.75689
|  | 2573 | 74.76828
|  | 2572 | 74.804791
|  | 2571 | 74.818622
|  | 2570 | 74.856981
|  | 2569 | 74.877708
|  | 2568 | 74.881489
|  | 2567 | 74.892415
|  | 2566 | 74.890534
|  | 2565 | 74.89161
|  | 2564 | 74.902452
|  | 2563 | 74.916087
|  | 2562 | 74.937704
|  | 2561 | 74.962913
|  | 2560 | 74.949103
|  | 2559 | 74.965556
|  | 2558 | 74.974358
|  | 2557 | 74.995441
|  | 2556 | 75.062889
|  | 2555 | 75.083761
|  | 2554 | 75.120763
|  | 2553 | 75.136756
|  | 2552 | 75.157449
|  | 2551 | 75.167935
|  | 2550 | 75.168829
|  | 2549 | 75.186
|  | 2548 | 75.194557
|  | 2547 | 75.209413
|  | 2546 | 75.226977
|  | 2545 | 75.233937
|  | 2544 | 75.236
|  | 2543 | 75.271282
|  | 2542 | 75.27992
|  | 2541 | 75.312013
|  | 2540 | 75.34054
|  | 2539 | 75.344789
|  | 2538 | 75.374637
|  | 2537 | 75.389304
|  | 2536 | 75.397062
|  | 2535 | 75.406581
|  | 2534 | 75.423884
|  | 2533 | 75.448201
|  | 2532 | 75.470391
|  | 2531 | 75.48975
|  | 2530 | 75.468849
|  | 2529 | 75.472221
|  | 2528 | 75.472041
|  | 2527 | 75.515149
|  | 2526 | 75.534385
|  | 2525 | 75.553816
|  | 2524 | 75.56874
|  | 2523 | 75.58151
|  | 2522 | 75.603699
|  | 2521 | 75.645025
|  | 2520 | 75.66765
|  | 2519 | 75.674425
|  | 2518 | 75.68408
|  | 2517 | 75.69029
|  | 2516 | 75.69922
|  | 2515 | 75.728313
|  | 2514 | 75.749161
|  | 2513 | 75.744791
|  | 2512 | 75.776665
|  | 2511 | 75.792729
|  | 2510 | 75.797012
|  | 2509 | 75.812548
|  | 2508 | 75.83269
|  | 2507 | 75.847058
|  | 2506 | 75.858454
|  | 2505 | 75.893018
|  | 2504 | 75.938557
|  | 2503 | 75.956088
|  | 2502 | 75.977777
|  | 2501 | 75.98731
|  | 2500 | 76.007728
|  | 2499 | 76.037565
|  | 2498 | 76.072567
|  | 2497 | 76.082716
|  | 2496 | 76.100602
|  | 2495 | 76.137926
|  | 2494 | 76.14949
|  | 2493 | 76.173138
|  | 2492 | 76.183978
|  | 2491 | 76.188032
|  | 2490 | 76.225254
|  | 2489 | 76.258974
|  | 2488 | 76.292952
|  | 2487 | 76.322909
|  | 2486 | 76.353294
|  | 2485 | 76.369857
|  | 2484 | 76.403843
|  | 2483 | 76.425725
|  | 2482 | 76.433382
|  | 2481 | 76.480492
|  | 2480 | 76.524231
|  | 2479 | 76.560032
|  | 2478 | 76.582374
|  | 2477 | 76.626526
|  | 2476 | 76.671185
|  | 2475 | 76.703347
|  | 2474 | 76.722541
|  | 2473 | 76.766553
|  | 2472 | 76.815674
|  | 2471 | 76.8526
|  | 2470 | 76.881923
|  | 2469 | 76.927301
|  | 2468 | 76.982711
|  | 2467 | 77.035637
|  | 2466 | 77.074823
|  | 2465 | 77.10615
|  | 2464 | 77.159667
|  | 2463 | 77.204769
|  | 2462 | 77.251165
|  | 2461 | 77.294288
|  | 2460 | 77.332727
|  | 2459 | 77.362208
|  | 2458 | 77.397134
|  | 2457 | 77.45637
|  | 2456 | 77.528994
|  | 2455 | 77.589377
|  | 2454 | 77.626051
|  | 2453 | 77.65707
|  | 2452 | 77.701296
|  | 2451 | 77.746343
|  | 2450 | 77.79492
|  | 2449 | 77.84398
|  | 2448 | 77.899006
|  | 2447 | 77.937236
|  | 2446 | 77.983281
|  | 2445 | 78.044522
|  | 2444 | 78.100666
|  | 2443 | 78.143391
|  | 2442 | 78.174831
|  | 2441 | 78.221153
|  | 2440 | 78.277111
|  | 2439 | 78.342438
|  | 2438 | 78.39258
|  | 2437 | 78.4336
|  | 2436 | 78.481748
|  | 2435 | 78.517445
|  | 2434 | 78.568041
|  | 2433 | 78.615559
|  | 2432 | 78.647439
|  | 2431 | 78.697578
|  | 2430 | 78.747018
|  | 2429 | 78.795259
|  | 2428 | 78.849305
|  | 2427 | 78.880813
|  | 2426 | 78.901167
|  | 2425 | 78.947424
|  | 2424 | 78.992524
|  | 2423 | 79.026411
|  | 2422 | 79.073201
|  | 2421 | 79.118768
|  | 2420 | 79.160997
|  | 2419 | 79.20066
|  | 2418 | 79.232445
|  | 2417 | 79.260201
|  | 2416 | 79.301931
|  | 2415 | 79.343444
|  | 2414 | 79.385649
|  | 2413 | 79.426221
|  | 2412 | 79.452356
|  | 2411 | 79.478814
|  | 2410 | 79.515128
|  | 2409 | 79.546572
|  | 2408 | 79.586856
|  | 2407 | 79.631915
|  | 2406 | 79.65722
|  | 2405 | 79.680831
|  | 2404 | 79.716271
|  | 2403 | 79.749599
|  | 2402 | 79.777757
|  | 2401 | 79.797732
|  | 2400 | 79.830677
|  | 2399 | 79.869868
|  | 2398 | 79.915072
|  | 2397 | 79.952342
|  | 2396 | 79.973519
|  | 2395 | 80.00239
|  | 2394 | 80.017663
|  | 2393 | 80.042709
|  | 2392 | 80.080491
|  | 2391 | 80.102277
|  | 2390 | 80.113844
|  | 2389 | 80.13312
|  | 2388 | 80.144261
|  | 2387 | 80.158012
|  | 2386 | 80.170512
|  | 2385 | 80.175165
|  | 2384 | 80.182233
|  | 2383 | 80.199402
|  | 2382 | 80.217531
|  | 2381 | 80.243398
|  | 2380 | 80.26982
|  | 2379 | 80.272154
|  | 2378 | 80.256864
|  | 2377 | 80.246942
|  | 2376 | 80.257345
|  | 2375 | 80.269585
|  | 2374 | 80.280509
|  | 2373 | 80.27708
|  | 2372 | 80.265471
|  | 2371 | 80.266383
|  | 2370 | 80.273229
|  | 2369 | 80.264923
|  | 2368 | 80.231166
|  | 2367 | 80.211211
|  | 2366 | 80.210367
|  | 2365 | 80.207854
|  | 2364 | 80.182616
|  | 2363 | 80.158928
|  | 2362 | 80.134807
|  | 2361 | 80.121497
|  | 2360 | 80.103746
|  | 2359 | 80.064679
|  | 2358 | 80.045334
|  | 2357 | 80.034722
|  | 2356 | 80.002346
|  | 2355 | 79.96078
|  | 2354 | 79.930857
|  | 2353 | 79.902843
|  | 2352 | 79.874062
|  | 2351 | 79.830866
|  | 2350 | 79.808855
|  | 2349 | 79.797464
|  | 2348 | 79.750259
|  | 2347 | 79.712946
|  | 2346 | 79.692973
|  | 2345 | 79.637557
|  | 2344 | 79.586791
|  | 2343 | 79.54697
|  | 2342 | 79.518183
|  | 2341 | 79.498152
|  | 2340 | 79.451544
|  | 2339 | 79.391541
|  | 2338 | 79.357659
|  | 2337 | 79.336453
|  | 2336 | 79.297432
|  | 2335 | 79.283473
|  | 2334 | 79.225879
|  | 2333 | 79.163309
|  | 2332 | 79.12683
|  | 2331 | 79.097999
|  | 2330 | 79.053831
|  | 2329 | 79.034221
|  | 2328 | 78.991429
|  | 2327 | 78.970323
|  | 2326 | 78.947619
|  | 2325 | 78.911657
|  | 2324 | 78.881783
|  | 2323 | 78.854165
|  | 2322 | 78.82524
|  | 2321 | 78.783368
|  | 2320 | 78.759979
|  | 2319 | 78.742695
|  | 2318 | 78.729401
|  | 2317 | 78.704356
|  | 2316 | 78.663793
|  | 2315 | 78.635421
|  | 2314 | 78.602931
|  | 2313 | 78.584773
|  | 2312 | 78.551707
|  | 2311 | 78.553727
|  | 2310 | 78.55987
|  | 2309 | 78.540959
|  | 2308 | 78.518519
|  | 2307 | 78.491502
|  | 2306 | 78.460224
|  | 2305 | 78.437113
|  | 2304 | 78.435276
|  | 2303 | 78.425582
|  | 2302 | 78.412886
|  | 2301 | 78.411559
|  | 2300 | 78.404381
|  | 2299 | 78.375375
|  | 2298 | 78.373756
|  | 2297 | 78.365091
|  | 2296 | 78.350371
|  | 2295 | 78.31935
|  | 2294 | 78.315845
|  | 2293 | 78.34215
|  | 2292 | 78.328421
|  | 2291 | 78.325397
|  | 2290 | 78.318561
|  | 2289 | 78.295914
|  | 2288 | 78.29714
|  | 2287 | 78.29709
|  | 2286 | 78.287802
|  | 2285 | 78.287767
|  | 2284 | 78.28704
|  | 2283 | 78.3041
|  | 2282 | 78.297549
|  | 2281 | 78.316686
|  | 2280 | 78.306511
|  | 2279 | 78.297407
|  | 2278 | 78.294093
|  | 2277 | 78.285785
|  | 2276 | 78.286112
|  | 2275 | 78.286568
|  | 2274 | 78.287629
|  | 2273 | 78.267219
|  | 2272 | 78.290867
|  | 2271 | 78.304604
|  | 2270 | 78.296955
|  | 2269 | 78.305699
|  | 2268 | 78.296816
|  | 2267 | 78.290546
|  | 2266 | 78.292966
|  | 2265 | 78.27987
|  | 2264 | 78.27865
|  | 2263 | 78.276676
|  | 2262 | 78.282723
|  | 2261 | 78.278425
|  | 2260 | 78.291611
|  | 2259 | 78.317172
|  | 2258 | 78.310869
|  | 2257 | 78.30514
|  | 2256 | 78.333441
|  | 2255 | 78.337986
|  | 2254 | 78.334363
|  | 2253 | 78.328332
|  | 2252 | 78.336606
|  | 2251 | 78.338692
|  | 2250 | 78.327605
|  | 2249 | 78.325239
|  | 2248 | 78.370549
|  | 2247 | 78.39581
|  | 2246 | 78.394773
|  | 2245 | 78.413388
|  | 2244 | 78.405567
|  | 2243 | 78.419308
|  | 2242 | 78.436584
|  | 2241 | 78.441845
|  | 2240 | 78.496684
|  | 2239 | 78.495997
|  | 2238 | 78.540953
|  | 2237 | 78.545554
|  | 2236 | 78.573257
|  | 2235 | 78.601679
|  | 2234 | 78.643887
|  | 2233 | 78.675454
|  | 2232 | 78.715689
|  | 2231 | 78.797605
|  | 2230 | 78.842083
|  | 2229 | 78.904257
|  | 2228 | 78.951142
|  | 2227 | 79.032387
|  | 2226 | 79.076271
|  | 2225 | 79.151497
|  | 2224 | 79.231956
|  | 2223 | 79.311746
|  | 2222 | 79.389491
|  | 2221 | 79.474061
|  | 2220 | 79.568947
|  | 2219 | 79.66268
|  | 2218 | 79.778938
|  | 2217 | 79.876257
|  | 2216 | 79.965407
|  | 2215 | 80.05492
|  | 2214 | 80.144032
|  | 2213 | 80.250605
|  | 2212 | 80.354648
|  | 2211 | 80.456962
|  | 2210 | 80.577894
|  | 2209 | 80.690845
|  | 2208 | 80.778227
|  | 2207 | 80.912762
|  | 2206 | 81.033377
|  | 2205 | 81.13686
|  | 2204 | 81.262853
|  | 2203 | 81.327556
|  | 2202 | 81.445461
|  | 2201 | 81.558803
|  | 2200 | 81.675633
|  | 2199 | 81.795633
|  | 2198 | 81.963531
|  | 2197 | 82.018033
|  | 2196 | 82.121108
|  | 2195 | 82.247758
|  | 2194 | 82.364866
|  | 2193 | 82.479547
|  | 2192 | 82.583111
|  | 2191 | 82.665085
|  | 2190 | 82.77321
|  | 2189 | 82.889387
|  | 2188 | 82.97339
|  | 2187 | 83.110319
|  | 2186 | 83.172551
|  | 2185 | 83.273976
|  | 2184 | 83.364736
|  | 2183 | 83.418702
|  | 2182 | 83.505813
|  | 2181 | 83.583615
|  | 2180 | 83.675149
|  | 2179 | 83.727843
|  | 2178 | 83.803043
|  | 2177 | 83.853441
|  | 2176 | 83.935491
|  | 2175 | 84.000627
|  | 2174 | 84.056467
|  | 2173 | 84.124172
|  | 2172 | 84.179274
|  | 2171 | 84.237685
|  | 2170 | 84.292734
|  | 2169 | 84.320381
|  | 2168 | 84.347976
|  | 2167 | 84.39486
|  | 2166 | 84.447543
|  | 2165 | 84.474812
|  | 2164 | 84.516325
|  | 2163 | 84.541689
|  | 2162 | 84.557088
|  | 2161 | 84.608411
|  | 2160 | 84.654657
|  | 2159 | 84.671903
|  | 2158 | 84.700974
|  | 2157 | 84.72242
|  | 2156 | 84.761758
|  | 2155 | 84.78238
|  | 2154 | 84.799642
|  | 2153 | 84.818759
|  | 2152 | 84.851241
|  | 2151 | 84.870514
|  | 2150 | 84.899722
|  | 2149 | 84.919
|  | 2148 | 84.918515
|  | 2147 | 84.938582
|  | 2146 | 84.962982
|  | 2145 | 84.984536
|  | 2144 | 85.007737
|  | 2143 | 85.030592
|  | 2142 | 85.042062
|  | 2141 | 85.068982
|  | 2140 | 85.105294
|  | 2139 | 85.122215
|  | 2138 | 85.130453
|  | 2137 | 85.153734
|  | 2136 | 85.161495
|  | 2135 | 85.160782
|  | 2134 | 85.184199
|  | 2133 | 85.19965
|  | 2132 | 85.203409
|  | 2131 | 85.1902
|  | 2130 | 85.215151
|  | 2129 | 85.243839
|  | 2128 | 85.252572
|  | 2127 | 85.253879
|  | 2126 | 85.272346
|  | 2125 | 85.309878
|  | 2124 | 85.305236
|  | 2123 | 85.320765
|  | 2122 | 85.32539
|  | 2121 | 85.32687
|  | 2120 | 85.347858
|  | 2119 | 85.35529
|  | 2118 | 85.361512
|  | 2117 | 85.361673
|  | 2116 | 85.377486
|  | 2115 | 85.380617
|  | 2114 | 85.376232
|  | 2113 | 85.369099
|  | 2112 | 85.389037
|  | 2111 | 85.419244
|  | 2110 | 85.433417
|  | 2109 | 85.440829
|  | 2108 | 85.417673
|  | 2107 | 85.427531
|  | 2106 | 85.447503
|  | 2105 | 85.44667
|  | 2104 | 85.454197
|  | 2103 | 85.446294
|  | 2102 | 85.473898
|  | 2101 | 85.498084
|  | 2100 | 85.501151
|  | 2099 | 85.509274
|  | 2098 | 85.489912
|  | 2097 | 85.507946
|  | 2096 | 85.527996
|  | 2095 | 85.518003
|  | 2094 | 85.524291
|  | 2093 | 85.519631
|  | 2092 | 85.531622
|  | 2091 | 85.53872
|  | 2090 | 85.53934
|  | 2089 | 85.547594
|  | 2088 | 85.557858
|  | 2087 | 85.56702
|  | 2086 | 85.574677
|  | 2085 | 85.567437
|  | 2084 | 85.588795
|  | 2083 | 85.592348
|  | 2082 | 85.595523
|  | 2081 | 85.601147
|  | 2080 | 85.596694
|  | 2079 | 85.593281
|  | 2078 | 85.594273
|  | 2077 | 85.612653
|  | 2076 | 85.616887
|  | 2075 | 85.616585
|  | 2074 | 85.601029
|  | 2073 | 85.597043
|  | 2072 | 85.612957
|  | 2071 | 85.642333
|  | 2070 | 85.647469
|  | 2069 | 85.642867
|  | 2068 | 85.614887
|  | 2067 | 85.626158
|  | 2066 | 85.636627
|  | 2065 | 85.638913
|  | 2064 | 85.641887
|  | 2063 | 85.645359
|  | 2062 | 85.663306
|  | 2061 | 85.679752
|  | 2060 | 85.679585
|  | 2059 | 85.692016
|  | 2058 | 85.702737
|  | 2057 | 85.702212
|  | 2056 | 85.685737
|  | 2055 | 85.684384
|  | 2054 | 85.681063
|  | 2053 | 85.688325
|  | 2052 | 85.689305
|  | 2051 | 85.693076
|  | 2050 | 85.694487
|  | 2049 | 85.701342
|  | 2048 | 85.710377
|  | 2047 | 85.704694
|  | 2046 | 85.705041
|  | 2045 | 85.723636
|  | 2044 | 85.74667
|  | 2043 | 85.739979
|  | 2042 | 85.737124
|  | 2041 | 85.741953
|  | 2040 | 85.733412
|  | 2039 | 85.748041
|  | 2038 | 85.737648
|  | 2037 | 85.726463
|  | 2036 | 85.731922
|  | 2035 | 85.730163
|  | 2034 | 85.734808
|  | 2033 | 85.743981
|  | 2032 | 85.749354
|  | 2031 | 85.751599
|  | 2030 | 85.769108
|  | 2029 | 85.77062
|  | 2028 | 85.774126
|  | 2027 | 85.786742
|  | 2026 | 85.780041
|  | 2025 | 85.781866
|  | 2024 | 85.776599
|  | 2023 | 85.762365
|  | 2022 | 85.776043
|  | 2021 | 85.762515
|  | 2020 | 85.762012
|  | 2019 | 85.783549
|  | 2018 | 85.779339
|  | 2017 | 85.786752
|  | 2016 | 85.796012
|  | 2015 | 85.799308
|  | 2014 | 85.799797
|  | 2013 | 85.792765
|  | 2012 | 85.795293
|  | 2011 | 85.827496
|  | 2010 | 85.835132
|  | 2009 | 85.819719
|  | 2008 | 85.830191
|  | 2007 | 85.836817
|  | 2006 | 85.824101
|  | 2005 | 85.805614
|  | 2004 | 85.808758
|  | 2003 | 85.8267
|  | 2002 | 85.834696
|  | 2001 | 85.840923
|  | 2000 | 85.843615
|  | 1999 | 85.844178
|  | 1998 | 85.848857
|  | 1997 | 85.838919
|  | 1996 | 85.838792
|  | 1995 | 85.844434
|  | 1994 | 85.874384
|  | 1993 | 85.875864
|  | 1992 | 85.865938
|  | 1991 | 85.878557
|  | 1990 | 85.877382
|  | 1989 | 85.868239
|  | 1988 | 85.882423
|  | 1987 | 85.895272
|  | 1986 | 85.902898
|  | 1985 | 85.905579
|  | 1984 | 85.904433
|  | 1983 | 85.896465
|  | 1982 | 85.904632
|  | 1981 | 85.901188
|  | 1980 | 85.913053
|  | 1979 | 85.930012
|  | 1978 | 85.933946
|  | 1977 | 85.938861
|  | 1976 | 85.93719
|  | 1975 | 85.941625
|  | 1974 | 85.94124
|  | 1973 | 85.94232
|  | 1972 | 85.95669
|  | 1971 | 85.963874
|  | 1970 | 85.955568
|  | 1969 | 85.940381
|  | 1968 | 85.958033
|  | 1967 | 85.96206
|  | 1966 | 85.953543
|  | 1965 | 85.969876
|  | 1964 | 85.955826
|  | 1963 | 85.967189
|  | 1962 | 85.999975
|  | 1961 | 85.992948
|  | 1960 | 85.959428
|  | 1959 | 85.964555
|  | 1958 | 85.979505
|  | 1957 | 85.974793
|  | 1956 | 85.978209
|  | 1955 | 85.994721
|  | 1954 | 85.997832
|  | 1953 | 86.009343
|  | 1952 | 86.000305
|  | 1951 | 86.017058
|  | 1950 | 86.010514
|  | 1949 | 86.014186
|  | 1948 | 86.029321
|  | 1947 | 86.019389
|  | 1946 | 86.007684
|  | 1945 | 86.015026
|  | 1944 | 86.015441
|  | 1943 | 86.011423
|  | 1942 | 86.004913
|  | 1941 | 86.004571
|  | 1940 | 86.027126
|  | 1939 | 86.055245
|  | 1938 | 86.03603
|  | 1937 | 86.046656
|  | 1936 | 86.048019
|  | 1935 | 86.047213
|  | 1934 | 86.028293
|  | 1933 | 86.041691
|  | 1932 | 86.07563
|  | 1931 | 86.065914
|  | 1930 | 86.045892
|  | 1929 | 86.040655
|  | 1928 | 86.041267
|  | 1927 | 86.05475
|  | 1926 | 86.0453
|  | 1925 | 86.044056
|  | 1924 | 86.026054
|  | 1923 | 86.040636
|  | 1922 | 86.059385
|  | 1921 | 86.070897
|  | 1920 | 86.08521
|  | 1919 | 86.053087
|  | 1918 | 86.060805
|  | 1917 | 86.052537
|  | 1916 | 86.1161
|  | 1915 | 86.134382
|  | 1914 | 86.145746
|  | 1913 | 86.12234
|  | 1912 | 86.08767
|  | 1911 | 86.094012
|  | 1910 | 86.038972
|  | 1909 | 86.070515
|  | 1908 | 86.120386
|  | 1907 | 86.130624
|  | 1906 | 86.157225
|  | 1905 | 86.130813
|  | 1904 | 86.092296
|  | 1903 | 86.079563
|  | 1902 | 86.080406
|  | 1901 | 86.11014
|  | 1900 | 86.140898
|  | 1899 | 86.129273
|  | 1898 | 86.102086
|  | 1897 | 86.094418
|  | 1896 | 86.069203
|  | 1895 | 86.112371
|  | 1894 | 86.176639
|  | 1893 | 86.191746
|  | 1892 | 86.205
|  | 1891 | 86.149226
|  | 1890 | 86.143108
|  | 1889 | 86.135343
|  | 1888 | 86.119016
|  | 1887 | 86.166202
|  | 1886 | 86.140223
|  | 1885 | 86.131344
|  | 1884 | 86.143359
|  | 1883 | 86.129613
|  | 1882 | 86.137557
|  | 1881 | 86.126634
|  | 1880 | 86.193092
|  | 1879 | 86.156678
|  | 1878 | 86.162546
|  | 1877 | 86.176955
|  | 1876 | 86.172721
|  | 1875 | 86.180283
|  | 1874 | 86.187865
|  | 1873 | 86.185865
|  | 1872 | 86.172202
|  | 1871 | 86.133225
|  | 1870 | 86.13072
|  | 1869 | 86.135291
|  | 1868 | 86.129437
|  | 1867 | 86.155952
|  | 1866 | 86.160734
|  | 1865 | 86.160206
|  | 1864 | 86.176927
|  | 1863 | 86.231582
|  | 1862 | 86.227901
|  | 1861 | 86.224314
|  | 1860 | 86.22186
|  | 1859 | 86.194957
|  | 1858 | 86.205815
|  | 1857 | 86.165366
|  | 1856 | 86.201896
|  | 1855 | 86.188892
|  | 1854 | 86.189009
|  | 1853 | 86.205182
|  | 1852 | 86.210779
|  | 1851 | 86.182196
|  | 1850 | 86.222297
|  | 1849 | 86.248019
|  | 1848 | 86.261482
|  | 1847 | 86.249749
|  | 1846 | 86.202357
|  | 1845 | 86.190635
|  | 1844 | 86.132548
|  | 1843 | 86.208688
|  | 1842 | 86.299437
|  | 1841 | 86.313611
|  | 1840 | 86.227214
|  | 1839 | 86.213165
|  | 1838 | 86.184614
|  | 1837 | 86.230399
|  | 1836 | 86.220149
|  | 1835 | 86.257788
|  | 1834 | 86.196653
|  | 1833 | 86.217398
|  | 1832 | 86.193456
|  | 1831 | 86.228898
|  | 1830 | 86.248395
|  | 1829 | 86.306287
|  | 1828 | 86.30674
|  | 1827 | 86.29674
|  | 1826 | 86.305475
|  | 1825 | 86.285664
|  | 1824 | 86.270134
|  | 1823 | 86.289579
|  | 1822 | 86.297066
|  | 1821 | 86.34432
|  | 1820 | 86.326915
|  | 1819 | 86.308742
|  | 1818 | 86.283072
|  | 1817 | 86.28151
|  | 1816 | 86.323129
|  | 1815 | 86.317077
|  | 1814 | 86.32706
|  | 1813 | 86.324044
|  | 1812 | 86.336431
|  | 1811 | 86.316567
|  | 1810 | 86.319131
|  | 1809 | 86.29411
|  | 1808 | 86.347492
|  | 1807 | 86.358161
|  | 1806 | 86.344453
|  | 1805 | 86.353342
|  | 1804 | 86.371662
|  | 1803 | 86.353722
|  | 1802 | 86.365373
|  | 1801 | 86.358999
|  | 1800 | 86.364202
|  | 1799 | 86.366914
|  | 1798 | 86.382455
|  | 1797 | 86.379868
|  | 1796 | 86.388267
|  | 1795 | 86.394259
|  | 1794 | 86.387877
|  | 1793 | 86.393761
|  | 1792 | 86.398329
|  | 1791 | 86.406692
|  | 1790 | 86.423506
|  | 1789 | 86.453235
|  | 1788 | 86.433395
|  | 1787 | 86.441301
|  | 1786 | 86.431007
|  | 1785 | 86.433011
|  | 1784 | 86.430696
|  | 1783 | 86.430277
|  | 1782 | 86.448689
|  | 1781 | 86.436444
|  | 1780 | 86.448042
|  | 1779 | 86.478838
|  | 1778 | 86.472838
|  | 1777 | 86.447311
|  | 1776 | 86.440384
|  | 1775 | 86.451334
|  | 1774 | 86.451229
|  | 1773 | 86.476737
|  | 1772 | 86.478064
|  | 1771 | 86.495171
|  | 1770 | 86.483967
|  | 1769 | 86.49632
|  | 1768 | 86.505233
|  | 1767 | 86.498237
|  | 1766 | 86.513211
|  | 1765 | 86.517155
|  | 1764 | 86.50736
|  | 1763 | 86.496322
|  | 1762 | 86.490113
|  | 1761 | 86.503253
|  | 1760 | 86.512772
|  | 1759 | 86.519843
|  | 1758 | 86.516658
|  | 1757 | 86.535951
|  | 1756 | 86.526469
|  | 1755 | 86.55498
|  | 1754 | 86.559875
|  | 1753 | 86.551894
|  | 1752 | 86.566811
|  | 1751 | 86.576562
|  | 1750 | 86.598918
|  | 1749 | 86.562156
|  | 1748 | 86.57109
|  | 1747 | 86.574045
|  | 1746 | 86.576692
|  | 1745 | 86.587064
|  | 1744 | 86.585451
|  | 1743 | 86.601689
|  | 1742 | 86.60358
|  | 1741 | 86.585724
|  | 1740 | 86.588636
|  | 1739 | 86.572267
|  | 1738 | 86.594666
|  | 1737 | 86.597252
|  | 1736 | 86.601141
|  | 1735 | 86.598616
|  | 1734 | 86.615057
|  | 1733 | 86.618609
|  | 1732 | 86.625024
|  | 1731 | 86.612433
|  | 1730 | 86.613256
|  | 1729 | 86.624368
|  | 1728 | 86.637412
|  | 1727 | 86.624948
|  | 1726 | 86.626871
|  | 1725 | 86.641198
|  | 1724 | 86.63685
|  | 1723 | 86.646433
|  | 1722 | 86.635677
|  | 1721 | 86.653146
|  | 1720 | 86.664381
|  | 1719 | 86.679112
|  | 1718 | 86.675126
|  | 1717 | 86.686373
|  | 1716 | 86.688298
|  | 1715 | 86.678583
|  | 1714 | 86.688968
|  | 1713 | 86.699235
|  | 1712 | 86.696774
|  | 1711 | 86.696243
|  | 1710 | 86.706528
|  | 1709 | 86.725088
|  | 1708 | 86.721561
|  | 1707 | 86.733402
|  | 1706 | 86.738682
|  | 1705 | 86.727212
|  | 1704 | 86.738697
|  | 1703 | 86.753623
|  | 1702 | 86.753765
|  | 1701 | 86.744177
|  | 1700 | 86.743607
|  | 1699 | 86.74233
|  | 1698 | 86.747868
|  | 1697 | 86.757029
|  | 1696 | 86.755784
|  | 1695 | 86.756286
|  | 1694 | 86.75971
|  | 1693 | 86.773382
|  | 1692 | 86.784204
|  | 1691 | 86.77973
|  | 1690 | 86.780467
|  | 1689 | 86.789071
|  | 1688 | 86.787898
|  | 1687 | 86.78945
|  | 1686 | 86.791766
|  | 1685 | 86.796173
|  | 1684 | 86.801213
|  | 1683 | 86.815123
|  | 1682 | 86.832235
|  | 1681 | 86.833393
|  | 1680 | 86.830302
|  | 1679 | 86.823206
|  | 1678 | 86.83644
|  | 1677 | 86.835722
|  | 1676 | 86.82998
|  | 1675 | 86.835205
|  | 1674 | 86.833624
|  | 1673 | 86.846216
|  | 1672 | 86.862753
|  | 1671 | 86.853648
|  | 1670 | 86.858819
|  | 1669 | 86.871549
|  | 1668 | 86.872643
|  | 1667 | 86.860118
|  | 1666 | 86.84541
|  | 1665 | 86.836011
|  | 1664 | 86.832976
|  | 1663 | 86.839621
|  | 1662 | 86.844776
|  | 1661 | 86.858485
|  | 1660 | 86.875565
|  | 1659 | 86.879116
|  | 1658 | 86.873085
|  | 1657 | 86.877483
|  | 1656 | 86.881826
|  | 1655 | 86.879343
|  | 1654 | 86.897994
|  | 1653 | 86.911734
|  | 1652 | 86.900929
|  | 1651 | 86.902077
|  | 1650 | 86.919491
|  | 1649 | 86.928816
|  | 1648 | 86.924116
|  | 1647 | 86.918602
|  | 1646 | 86.922427
|  | 1645 | 86.952942
|  | 1644 | 86.950421
|  | 1643 | 86.932897
|  | 1642 | 86.939198
|  | 1641 | 86.938364
|  | 1640 | 86.938196
|  | 1639 | 86.944009
|  | 1638 | 86.944196
|  | 1637 | 86.941857
|  | 1636 | 86.95669
|  | 1635 | 86.967468
|  | 1634 | 86.968162
|  | 1633 | 86.953584
|  | 1632 | 86.932632
|  | 1631 | 86.937286
|  | 1630 | 86.963023
|  | 1629 | 86.970752
|  | 1628 | 86.970634
|  | 1627 | 86.981255
|  | 1626 | 86.984992
|  | 1625 | 86.973207
|  | 1624 | 86.971636
|  | 1623 | 86.980876
|  | 1622 | 86.991869
|  | 1621 | 86.99249
|  | 1620 | 86.995086
|  | 1619 | 86.995219
|  | 1618 | 87.022127
|  | 1617 | 87.033142
|  | 1616 | 87.015859
|  | 1615 | 87.010268
|  | 1614 | 87.010382
|  | 1613 | 87.012111
|  | 1612 | 87.011773
|  | 1611 | 86.996545
|  | 1610 | 86.991351
|  | 1609 | 86.989604
|  | 1608 | 86.999838
|  | 1607 | 86.999839
|  | 1606 | 87.00262
|  | 1605 | 87.014097
|  | 1604 | 87.011303
|  | 1603 | 87.031305
|  | 1602 | 87.041495
|  | 1601 | 87.038276
|  | 1600 | 87.037006
|  | 1599 | 87.037706
|  | 1598 | 87.027684
|  | 1597 | 87.024278
|  | 1596 | 87.024373
|  | 1595 | 87.005639
|  | 1594 | 87.024001
|  | 1593 | 87.042526
|  | 1592 | 87.045972
|  | 1591 | 87.032432
|  | 1590 | 87.043448
|  | 1589 | 87.085878
|  | 1588 | 87.074718
|  | 1587 | 87.064073
|  | 1586 | 87.066469
|  | 1585 | 87.061806
|  | 1584 | 87.077067
|  | 1583 | 87.070742
|  | 1582 | 87.079162
|  | 1581 | 87.10091
|  | 1580 | 87.072708
|  | 1579 | 87.063499
|  | 1578 | 87.082465
|  | 1577 | 87.076276
|  | 1576 | 87.081769
|  | 1575 | 87.099246
|  | 1574 | 87.0973
|  | 1573 | 87.074665
|  | 1572 | 87.083323
|  | 1571 | 87.082633
|  | 1570 | 87.097667
|  | 1569 | 87.100078
|  | 1568 | 87.097505
|  | 1567 | 87.097788
|  | 1566 | 87.114076
|  | 1565 | 87.091915
|  | 1564 | 87.100734
|  | 1563 | 87.110087
|  | 1562 | 87.108074
|  | 1561 | 87.105809
|  | 1560 | 87.086679
|  | 1559 | 87.108003
|  | 1558 | 87.12764
|  | 1557 | 87.12134
|  | 1556 | 87.109369
|  | 1555 | 87.114993
|  | 1554 | 87.119566
|  | 1553 | 87.108732
|  | 1552 | 87.100341
|  | 1551 | 87.104978
|  | 1550 | 87.120608
|  | 1549 | 87.116363
|  | 1548 | 87.117372
|  | 1547 | 87.11154
|  | 1546 | 87.114814
|  | 1545 | 87.112917
|  | 1544 | 87.112877
|  | 1543 | 87.10254
|  | 1542 | 87.098394
|  | 1541 | 87.121094
|  | 1540 | 87.132194
|  | 1539 | 87.129657
|  | 1538 | 87.119996
|  | 1537 | 87.112793
|  | 1536 | 87.108119
|  | 1535 | 87.105098
|  | 1534 | 87.092138
|  | 1533 | 87.092676
|  | 1532 | 87.086759
|  | 1531 | 87.11479
|  | 1530 | 87.113705
|  | 1529 | 87.122803
|  | 1528 | 87.106634
|  | 1527 | 87.119139
|  | 1526 | 87.107966
|  | 1525 | 87.105475
|  | 1524 | 87.093526
|  | 1523 | 87.088452
|  | 1522 | 87.081671
|  | 1521 | 87.093023
|  | 1520 | 87.129093
|  | 1519 | 87.084144
|  | 1518 | 87.102067
|  | 1517 | 87.079804
|  | 1516 | 87.078561
|  | 1515 | 87.065135
|  | 1514 | 87.090048
|  | 1513 | 87.081168
|  | 1512 | 87.074253
|  | 1511 | 87.060751
|  | 1510 | 87.066077
|  | 1509 | 87.062966
|  | 1508 | 87.057014
|  | 1507 | 87.067303
|  | 1506 | 87.031073
|  | 1505 | 87.044237
|  | 1504 | 87.066566
|  | 1503 | 87.064576
|  | 1502 | 87.025353
|  | 1501 | 87.011237
|  | 1500 | 87.033933
|  | 1499 | 87.035554
|  | 1498 | 87.020532
|  | 1497 | 87.018952
|  | 1496 | 87.032573
|  | 1495 | 87.008606
|  | 1494 | 86.981569
|  | 1493 | 86.968364
|  | 1492 | 86.959258
|  | 1491 | 86.957261
|  | 1490 | 86.94608
|  | 1489 | 86.968917
|  | 1488 | 86.933367
|  | 1487 | 86.920276
|  | 1486 | 86.901949
|  | 1485 | 86.91315
|  | 1484 | 86.90078
|  | 1483 | 86.899237
|  | 1482 | 86.865535
|  | 1481 | 86.860279
|  | 1480 | 86.870506
|  | 1479 | 86.863194
|  | 1478 | 86.828259
|  | 1477 | 86.819735
|  | 1476 | 86.800187
|  | 1475 | 86.782895
|  | 1474 | 86.771411
|  | 1473 | 86.755931
|  | 1472 | 86.745174
|  | 1471 | 86.719625
|  | 1470 | 86.730308
|  | 1469 | 86.678567
|  | 1468 | 86.678679
|  | 1467 | 86.629055
|  | 1466 | 86.610257
|  | 1465 | 86.597888
|  | 1464 | 86.572408
|  | 1463 | 86.508377
|  | 1462 | 86.508428
|  | 1461 | 86.496681
|  | 1460 | 86.450527
|  | 1459 | 86.418805
|  | 1458 | 86.377373
|  | 1457 | 86.367998
|  | 1456 | 86.318379
|  | 1455 | 86.270776
|  | 1454 | 86.256784
|  | 1453 | 86.241309
|  | 1452 | 86.189447
|  | 1451 | 86.188128
|  | 1450 | 86.145102
|  | 1449 | 86.079416
|  | 1448 | 86.073987
|  | 1447 | 86.006335
|  | 1446 | 86.001301
|  | 1445 | 85.949354
|  | 1444 | 85.931484
|  | 1443 | 85.8961
|  | 1442 | 85.900894
|  | 1441 | 85.914394
|  | 1440 | 85.869749
|  | 1439 | 85.836153
|  | 1438 | 85.828994
|  | 1437 | 85.821838
|  | 1436 | 85.829446
|  | 1435 | 85.842175
|  | 1434 | 85.849062
|  | 1433 | 85.864867
|  | 1432 | 85.857512
|  | 1431 | 85.874522
|  | 1430 | 85.873245
|  | 1429 | 85.896207
|  | 1428 | 85.941681
|  | 1427 | 85.984984
|  | 1426 | 86.006749
|  | 1425 | 86.030754
|  | 1424 | 86.055015
|  | 1423 | 86.08451
|  | 1422 | 86.087534
|  | 1421 | 86.108618
|  | 1420 | 86.130393
|  | 1419 | 86.191423
|  | 1418 | 86.203987
|  | 1417 | 86.266747
|  | 1416 | 86.260374
|  | 1415 | 86.296584
|  | 1414 | 86.308681
|  | 1413 | 86.354056
|  | 1412 | 86.351264
|  | 1411 | 86.373347
|  | 1410 | 86.419109
|  | 1409 | 86.46228
|  | 1408 | 86.479069
|  | 1407 | 86.492528
|  | 1406 | 86.492776
|  | 1405 | 86.525782
|  | 1404 | 86.562176
|  | 1403 | 86.579144
|  | 1402 | 86.602221
|  | 1401 | 86.64983
|  | 1400 | 86.691622
|  | 1399 | 86.724613
|  | 1398 | 86.735486
|  | 1397 | 86.789046
|  | 1396 | 86.881474
|  | 1395 | 87.016188
|  | 1394 | 87.001933
|  | 1393 | 87.005018
|  | 1392 | 86.977743
|  | 1391 | 87.047699
|  | 1390 | 87.0651
|  | 1389 | 87.078714
|  | 1388 | 87.135485
|  | 1387 | 87.166966
|  | 1386 | 87.161673
|  | 1385 | 87.168902
|  | 1384 | 87.216284
|  | 1383 | 87.250922
|  | 1382 | 87.30935
|  | 1381 | 87.356547
|  | 1380 | 87.204857
|  | 1379 | 87.153937
|  | 1378 | 87.24168
|  | 1377 | 87.216312
|  | 1376 | 87.285712
|  | 1375 | 87.329859
|  | 1374 | 87.33018
|  | 1373 | 87.33946
|  | 1372 | 87.3407
|  | 1371 | 87.388953
|  | 1370 | 87.340811
|  | 1369 | 87.307008
|  | 1368 | 87.336187
|  | 1367 | 87.343036
|  | 1366 | 87.310375
|  | 1365 | 87.318718
|  | 1364 | 87.337765
|  | 1363 | 87.366315
|  | 1362 | 87.370058
|  | 1361 | 87.356673
|  | 1360 | 87.308195
|  | 1359 | 87.326266
|  | 1358 | 87.345567
|  | 1357 | 87.328524
|  | 1356 | 87.355532
|  | 1355 | 87.380474
|  | 1354 | 87.3656
|  | 1353 | 87.352719
|  | 1352 | 87.31849
|  | 1351 | 87.302417
|  | 1350 | 87.310075
|  | 1349 | 87.32197
|  | 1348 | 87.34718
|  | 1347 | 87.364796
|  | 1346 | 87.377195
|  | 1345 | 87.39231
|  | 1344 | 87.368638
|  | 1343 | 87.376874
|  | 1342 | 87.395192
|  | 1341 | 87.382714
|  | 1340 | 87.378181
|  | 1339 | 87.369238
|  | 1338 | 87.371162
|  | 1337 | 87.390251
|  | 1336 | 87.407697
|  | 1335 | 87.401018
|  | 1334 | 87.399931
|  | 1333 | 87.40069
|  | 1332 | 87.394918
|  | 1331 | 87.389564
|  | 1330 | 87.378834
|  | 1329 | 87.395897
|  | 1328 | 87.398675
|  | 1327 | 87.416619
|  | 1326 | 87.426966
|  | 1325 | 87.411317
|  | 1324 | 87.417227
|  | 1323 | 87.423672
|  | 1322 | 87.423575
|  | 1321 | 87.417358
|  | 1320 | 87.424498
|  | 1319 | 87.410288
|  | 1318 | 87.395792
|  | 1317 | 87.392714
|  | 1316 | 87.405579
|  | 1315 | 87.406826
|  | 1314 | 87.397529
|  | 1313 | 87.416472
|  | 1312 | 87.435065
|  | 1311 | 87.440124
|  | 1310 | 87.40405
|  | 1309 | 87.391653
|  | 1308 | 87.393955
|  | 1307 | 87.409865
|  | 1306 | 87.418657
|  | 1305 | 87.43185
|  | 1304 | 87.423092
|  | 1303 | 87.41805
|  | 1302 | 87.423814
|  | 1301 | 87.432251
|  | 1300 | 87.434904
|  | 1299 | 87.421228
|  | 1298 | 87.424551
|  | 1297 | 87.424964
|  | 1296 | 87.419312
|  | 1295 | 87.418054
|  | 1294 | 87.411951
|  | 1293 | 87.410578
|  | 1292 | 87.407283
|  | 1291 | 87.419053
|  | 1290 | 87.418407
|  | 1289 | 87.404341
|  | 1288 | 87.394637
|  | 1287 | 87.396175
|  | 1286 | 87.407993
|  | 1285 | 87.417631
|  | 1284 | 87.414217
|  | 1283 | 87.405902
|  | 1282 | 87.389439
|  | 1281 | 87.372774
|  | 1280 | 87.378617
|  | 1279 | 87.389637
|  | 1278 | 87.397753
|  | 1277 | 87.405734
|  | 1276 | 87.402574
|  | 1275 | 87.386846
|  | 1274 | 87.375912
|  | 1273 | 87.37921
|  | 1272 | 87.381133
|  | 1271 | 87.384711
|  | 1270 | 87.385177
|  | 1269 | 87.392962
|  | 1268 | 87.407184
|  | 1267 | 87.399673
|  | 1266 | 87.386264
|  | 1265 | 87.414791
|  | 1264 | 87.418302
|  | 1263 | 87.391857
|  | 1262 | 87.393593
|  | 1261 | 87.406506
|  | 1260 | 87.429165
|  | 1259 | 87.398583
|  | 1258 | 87.355571
|  | 1257 | 87.35857
|  | 1256 | 87.386133
|  | 1255 | 87.407584
|  | 1254 | 87.408722
|  | 1253 | 87.403847
|  | 1252 | 87.383822
|  | 1251 | 87.378917
|  | 1250 | 87.375366
|  | 1249 | 87.358921
|  | 1248 | 87.365401
|  | 1247 | 87.386015
|  | 1246 | 87.402222
|  | 1245 | 87.406234
|  | 1244 | 87.400205
|  | 1243 | 87.402526
|  | 1242 | 87.412802
|  | 1241 | 87.387547
|  | 1240 | 87.404916
|  | 1239 | 87.420284
|  | 1238 | 87.39726
|  | 1237 | 87.390844
|  | 1236 | 87.390364
|  | 1235 | 87.397309
|  | 1234 | 87.416909
|  | 1233 | 87.413997
|  | 1232 | 87.415334
|  | 1231 | 87.421052
|  | 1230 | 87.432337
|  | 1229 | 87.429215
|  | 1228 | 87.434072
|  | 1227 | 87.412149
|  | 1226 | 87.391298
|  | 1225 | 87.392836
|  | 1224 | 87.403298
|  | 1223 | 87.407012
|  | 1222 | 87.401855
|  | 1221 | 87.390703
|  | 1220 | 87.395969
|  | 1219 | 87.410684
|  | 1218 | 87.407811
|  | 1217 | 87.396074
|  | 1216 | 87.398269
|  | 1215 | 87.405876
|  | 1214 | 87.402453
|  | 1213 | 87.400874
|  | 1212 | 87.3841
|  | 1211 | 87.385083
|  | 1210 | 87.390245
|  | 1209 | 87.39526
|  | 1208 | 87.387585
|  | 1207 | 87.388531
|  | 1206 | 87.400004
|  | 1205 | 87.393589
|  | 1204 | 87.401653
|  | 1203 | 87.39153
|  | 1202 | 87.410189
|  | 1201 | 87.404948
|  | 1200 | 87.389666
|  | 1199 | 87.379574
|  | 1198 | 87.380448
|  | 1197 | 87.385486
|  | 1196 | 87.37645
|  | 1195 | 87.375758
|  | 1194 | 87.353103
|  | 1193 | 87.353699
|  | 1192 | 87.366744
|  | 1191 | 87.36524
|  | 1190 | 87.378283
|  | 1189 | 87.396766
|  | 1188 | 87.378971
|  | 1187 | 87.353224
|  | 1186 | 87.341707
|  | 1185 | 87.35317
|  | 1184 | 87.358927
|  | 1183 | 87.349884
|  | 1182 | 87.376953
|  | 1181 | 87.392651
|  | 1180 | 87.380318
|  | 1179 | 87.375672
|  | 1178 | 87.388843
|  | 1177 | 87.387087
|  | 1176 | 87.384777
|  | 1175 | 87.369733
|  | 1174 | 87.383186
|  | 1173 | 87.393132
|  | 1172 | 87.375678
|  | 1171 | 87.375722
|  | 1170 | 87.388641
|  | 1169 | 87.387506
|  | 1168 | 87.376734
|  | 1167 | 87.375111
|  | 1166 | 87.372851
|  | 1165 | 87.371636
|  | 1164 | 87.373537
|  | 1163 | 87.36502
|  | 1162 | 87.387829
|  | 1161 | 87.357899
|  | 1160 | 87.326666
|  | 1159 | 87.330905
|  | 1158 | 87.32938
|  | 1157 | 87.333538
|  | 1156 | 87.331694
|  | 1155 | 87.332847
|  | 1154 | 87.345808
|  | 1153 | 87.328359
|  | 1152 | 87.354917
|  | 1151 | 87.358168
|  | 1150 | 87.342106
|  | 1149 | 87.334737
|  | 1148 | 87.34663
|  | 1147 | 87.358688
|  | 1146 | 87.377744
|  | 1145 | 87.359684
|  | 1144 | 87.355165
|  | 1143 | 87.339277
|  | 1142 | 87.349685
|  | 1141 | 87.347903
|  | 1140 | 87.335348
|  | 1139 | 87.338601
|  | 1138 | 87.332792
|  | 1137 | 87.357978
|  | 1136 | 87.36957
|  | 1135 | 87.316834
|  | 1134 | 87.322505
|  | 1133 | 87.328892
|  | 1132 | 87.330065
|  | 1131 | 87.344771
|  | 1130 | 87.32836
|  | 1129 | 87.341561
|  | 1128 | 87.33881
|  | 1127 | 87.339849
|  | 1126 | 87.322523
|  | 1125 | 87.307954
|  | 1124 | 87.324186
|  | 1123 | 87.332046
|  | 1122 | 87.323806
|  | 1121 | 87.332329
|  | 1120 | 87.332026
|  | 1119 | 87.327381
|  | 1118 | 87.335492
|  | 1117 | 87.344726
|  | 1116 | 87.332155
|  | 1115 | 87.311605
|  | 1114 | 87.286152
|  | 1113 | 87.309953
|  | 1112 | 87.295604
|  | 1111 | 87.320802
|  | 1110 | 87.324712
|  | 1109 | 87.318675
|  | 1108 | 87.291956
|  | 1107 | 87.289603
|  | 1106 | 87.298692
|  | 1105 | 87.306794
|  | 1104 | 87.319112
|  | 1103 | 87.323546
|  | 1102 | 87.307383
|  | 1101 | 87.306381
|  | 1100 | 87.339516
|  | 1099 | 87.347586
|  | 1098 | 87.313142
|  | 1097 | 87.317723
|  | 1096 | 87.302408
|  | 1095 | 87.346861
|  | 1094 | 87.320036
|  | 1093 | 87.324287
|  | 1092 | 87.31102
|  | 1091 | 87.294246
|  | 1090 | 87.283703
|  | 1089 | 87.329992
|  | 1088 | 87.30108
|  | 1087 | 87.32689
|  | 1086 | 87.289207
|  | 1085 | 87.292004
|  | 1084 | 87.29142
|  | 1083 | 87.286929
|  | 1082 | 87.290735
|  | 1081 | 87.299373
|  | 1080 | 87.296242
|  | 1079 | 87.293861
|  | 1078 | 87.299386
|  | 1077 | 87.287839
|  | 1076 | 87.273166
|  | 1075 | 87.295935
|  | 1074 | 87.301305
|  | 1073 | 87.313316
|  | 1072 | 87.275103
|  | 1071 | 87.335966
|  | 1070 | 87.294978
|  | 1069 | 87.305149
|  | 1068 | 87.279587
|  | 1067 | 87.298203
|  | 1066 | 87.287906
|  | 1065 | 87.277099
|  | 1064 | 87.273425
|  | 1063 | 87.298911
|  | 1062 | 87.265475
|  | 1061 | 87.269252
|  | 1060 | 87.268131
|  | 1059 | 87.268806
|  | 1058 | 87.282406
|  | 1057 | 87.278428
|  | 1056 | 87.291158
|  | 1055 | 87.298461
|  | 1054 | 87.280927
|  | 1053 | 87.297274
|  | 1052 | 87.290284
|  | 1051 | 87.266559
|  | 1050 | 87.277466
|  | 1049 | 87.279136
|  | 1048 | 87.281706
|  | 1047 | 87.272173
|  | 1046 | 87.265758
|  | 1045 | 87.241998
|  | 1044 | 87.24704
|  | 1043 | 87.266839
|  | 1042 | 87.269139
|  | 1041 | 87.260851
|  | 1040 | 87.274041
|  | 1039 | 87.288646
|  | 1038 | 87.294544
|  | 1037 | 87.296277
|  | 1036 | 87.276575
|  | 1035 | 87.286554
|  | 1034 | 87.281521
|  | 1033 | 87.272769
|  | 1032 | 87.221652
|  | 1031 | 87.235091
|  | 1030 | 87.257319
|  | 1029 | 87.277688
|  | 1028 | 87.251738
|  | 1027 | 87.265429
|  | 1026 | 87.210572
|  | 1025 | 87.267437
|  | 1024 | 87.255179
|  | 1023 | 87.241722
|  | 1022 | 87.241213
|  | 1021 | 87.240567
|  | 1020 | 87.218744
|  | 1019 | 87.226042
|  | 1018 | 87.235283
|  | 1017 | 87.243437
|  | 1016 | 87.247604
|  | 1015 | 87.254761
|  | 1014 | 87.211152
|  | 1013 | 87.221314
|  | 1012 | 87.231626
|  | 1011 | 87.226483
|  | 1010 | 87.214868
|  | 1009 | 87.21695
|  | 1008 | 87.22253
|  | 1007 | 87.232464
|  | 1006 | 87.221318
|  | 1005 | 87.235449
|  | 1004 | 87.258291
|  | 1003 | 87.227279
|  | 1002 | 87.214821
|  | 1001 | 87.219302
|  | 1000 | 87.207534
|  | 999 | 87.216251
|  | 998 | 87.184094
|  | 997 | 87.201014
|  | 996 | 87.197816
|  | 995 | 87.204049
|  | 994 | 87.195806
|  | 993 | 87.225001
|  | 992 | 87.201996
|  | 991 | 87.182154
|  | 990 | 87.212666
|  | 989 | 87.177875
|  | 988 | 87.188981
|  | 987 | 87.166062
|  | 986 | 87.154247
|  | 985 | 87.186192
|  | 984 | 87.177883
|  | 983 | 87.181955
|  | 982 | 87.144619
|  | 981 | 87.145295
|  | 980 | 87.158368
|  | 979 | 87.162699
|  | 978 | 87.137265
|  | 977 | 87.144944
|  | 976 | 87.154432
|  | 975 | 87.164018
|  | 974 | 87.14925
|  | 973 | 87.161178
|  | 972 | 87.175325
|  | 971 | 87.179061
|  | 970 | 87.180985
|  | 969 | 87.192486
|  | 968 | 87.189266
|  | 967 | 87.177463
|  | 966 | 87.189783
|  | 965 | 87.162133
|  | 964 | 87.142937
|  | 963 | 87.17307
|  | 962 | 87.175214
|  | 961 | 87.153764
|  | 960 | 87.171238
|  | 959 | 87.16867
|  | 958 | 87.146284
|  | 957 | 87.169523
|  | 956 | 87.153002
|  | 955 | 87.145902
|  | 954 | 87.169579
|  | 953 | 87.16304
|  | 952 | 87.164937
|  | 951 | 87.154333
|  | 950 | 87.157178
|  | 949 | 87.153667
|  | 948 | 87.168524
|  | 947 | 87.154108
|  | 946 | 87.152143
|  | 945 | 87.175978
|  | 944 | 87.174398
|  | 943 | 87.151346
|  | 942 | 87.128241
|  | 941 | 87.149214
|  | 940 | 87.141872
|  | 939 | 87.153555
|  | 938 | 87.143322
|  | 937 | 87.123426
|  | 936 | 87.13929
|  | 935 | 87.134373
|  | 934 | 87.141059
|  | 933 | 87.132453
|  | 932 | 87.132948
|  | 931 | 87.13956
|  | 930 | 87.138187
|  | 929 | 87.129256
|  | 928 | 87.137708
|  | 927 | 87.14053
|  | 926 | 87.143141
|  | 925 | 87.130309
|  | 924 | 87.116305
|  | 923 | 87.131812
|  | 922 | 87.132837
|  | 921 | 87.125304
|  | 920 | 87.126207
|  | 919 | 87.0928
|  | 918 | 87.077655
|  | 917 | 87.100223
|  | 916 | 87.102481
|  | 915 | 87.097348
|  | 914 | 87.108477
|  | 913 | 87.110393
|  | 912 | 87.09499
|  | 911 | 87.091675
|  | 910 | 87.095486
|  | 909 | 87.095594
|  | 908 | 87.093792
|  | 907 | 87.083502
|  | 906 | 87.08714
|  | 905 | 87.097499
|  | 904 | 87.09234
|  | 903 | 87.064505
|  | 902 | 87.074424
|  | 901 | 87.085879
|  | 900 | 87.066881
|  | 899 | 87.082213
|  | 898 | 87.072617
|  | 897 | 87.052291
|  | 896 | 87.060836
|  | 895 | 87.067445
|  | 894 | 87.059338
|  | 893 | 87.054023
|  | 892 | 87.047793
|  | 891 | 87.046939
|  | 890 | 87.075855
|  | 889 | 87.07484
|  | 888 | 87.043378
|  | 887 | 87.037064
|  | 886 | 87.050604
|  | 885 | 87.052655
|  | 884 | 87.044244
|  | 883 | 87.037667
|  | 882 | 87.030377
|  | 881 | 87.034937
|  | 880 | 87.034754
|  | 879 | 87.042223
|  | 878 | 87.049731
|  | 877 | 87.052925
|  | 876 | 87.046855
|  | 875 | 87.042243
|  | 874 | 87.034744
|  | 873 | 87.023725
|  | 872 | 87.029295
|  | 871 | 87.019759
|  | 870 | 87.021388
|  | 869 | 87.025572
|  | 868 | 87.008508
|  | 867 | 87.000935
|  | 866 | 87.00969
|  | 865 | 86.995414
|  | 864 | 87.019854
|  | 863 | 87.035967
|  | 862 | 87.009277
|  | 861 | 86.992985
|  | 860 | 86.439402
|  | 859 | 86.044491
|  | 858 | 86.037252
|  | 857 | 86.049283
|  | 856 | 86.018096
|  | 855 | 86.006755
|  | 854 | 86.039403
|  | 853 | 86.027864
|  | 852 | 86.025542
|  | 851 | 86.065611
|  | 850 | 86.081537
|  | 849 | 86.092849
|  | 848 | 86.071879
|  | 847 | 86.039774
|  | 846 | 86.040004
|  | 845 | 86.090818
|  | 844 | 86.107893
|  | 843 | 86.074253
|  | 842 | 86.062413
|  | 841 | 86.041212
|  | 840 | 86.077493
|  | 839 | 86.116823
|  | 838 | 86.06838
|  | 837 | 86.043242
|  | 836 | 86.069922
|  | 835 | 86.067546
|  | 834 | 86.061554
|  | 833 | 86.094206
|  | 832 | 86.072738
|  | 831 | 86.081972
|  | 830 | 86.100486
|  | 829 | 86.106407
|  | 828 | 86.1034
|  | 827 | 86.106841
|  | 826 | 86.076945
|  | 825 | 86.084935
|  | 824 | 86.092405
|  | 823 | 86.071422
|  | 822 | 86.081213
|  | 821 | 86.081689
|  | 820 | 86.058496
|  | 819 | 86.057408
|  | 818 | 86.079353
|  | 817 | 86.04545
|  | 816 | 86.049409
|  | 815 | 86.093116
|  | 814 | 86.052514
|  | 813 | 86.084528
|  | 812 | 86.087844
|  | 811 | 86.06475
|  | 810 | 86.072692
|  | 809 | 86.073512
|  | 808 | 86.032556
|  | 807 | 86.056155
|  | 806 | 86.073505
|  | 805 | 86.037041
|  | 804 | 86.068416
|  | 803 | 86.054432
|  | 802 | 86.042326
|  | 801 | 86.048771
|  | 800 | 86.040294
|  | 799 | 86.029031
|  | 798 | 86.042083
|  | 797 | 86.041277
|  | 796 | 86.034609
|  | 795 | 86.047272
|  | 794 | 86.053618
|  | 793 | 86.021004
|  | 792 | 86.02366
|  | 791 | 86.024341
|  | 790 | 86.008872
|  | 789 | 86.025823
|  | 788 | 86.048056
|  | 787 | 86.033601
|  | 786 | 86.025402
|  | 785 | 86.038263
|  | 784 | 86.004225
|  | 783 | 86.021689
|  | 782 | 86.041009
|  | 781 | 86.00328
|  | 780 | 86.008698
|  | 779 | 86.011854
|  | 778 | 85.986789
|  | 777 | 86.017639
|  | 776 | 86.054509
|  | 775 | 86.006971
|  | 774 | 86.015169
|  | 773 | 86.004293
|  | 772 | 85.977975
|  | 771 | 86.011204
|  | 770 | 86.019775
|  | 769 | 85.965414
|  | 768 | 85.966341
|  | 767 | 85.985298
|  | 766 | 85.958191
|  | 765 | 85.994809
|  | 764 | 86.01299
|  | 763 | 85.965832
|  | 762 | 85.969169
|  | 761 | 85.976778
|  | 760 | 85.957234
|  | 759 | 85.994426
|  | 758 | 85.982031
|  | 757 | 85.947673
|  | 756 | 85.961214
|  | 755 | 85.975382
|  | 754 | 85.932065
|  | 753 | 85.994313
|  | 752 | 85.993828
|  | 751 | 85.944587
|  | 750 | 85.951538
|  | 749 | 85.962197
|  | 748 | 85.916837
|  | 747 | 85.961782
|  | 746 | 85.989237
|  | 745 | 85.927596
|  | 744 | 85.948957
|  | 743 | 85.940783
|  | 742 | 85.909313
|  | 741 | 85.957717
|  | 740 | 85.95604
|  | 739 | 85.901108
|  | 738 | 85.91991
|  | 737 | 85.927074
|  | 736 | 85.870289
|  | 735 | 85.931363
|  | 734 | 85.908532
|  | 733 | 85.894065
|  | 732 | 85.893854
|  | 731 | 85.885129
|  | 730 | 85.857388
|  | 729 | 85.916372
|  | 728 | 85.917934
|  | 727 | 85.873001
|  | 726 | 85.89137
|  | 725 | 85.883405
|  | 724 | 85.840872
|  | 723 | 85.89863
|  | 722 | 85.894092
|  | 721 | 85.829247
|  | 720 | 85.835516
|  | 719 | 85.880244
|  | 718 | 85.819779
|  | 717 | 85.880742
|  | 716 | 85.886027
|  | 715 | 85.845573
|  | 714 | 85.826685
|  | 713 | 85.835044
|  | 712 | 85.796271
|  | 711 | 85.86155
|  | 710 | 85.849814
|  | 709 | 85.802158
|  | 708 | 85.838322
|  | 707 | 85.825799
|  | 706 | 85.774186
|  | 705 | 85.845823
|  | 704 | 85.834106
|  | 703 | 85.760888
|  | 702 | 85.803446
|  | 701 | 85.841929
|  | 700 | 85.773494
|  | 699 | 85.831409
|  | 698 | 85.828732
|  | 697 | 85.758415
|  | 696 | 85.799418
|  | 695 | 85.786667
|  | 694 | 85.755185
|  | 693 | 85.81304
|  | 692 | 85.804852
|  | 691 | 85.791009
|  | 690 | 85.772565
|  | 689 | 85.767733
|  | 688 | 85.7219
|  | 687 | 85.749929
|  | 686 | 85.784022
|  | 685 | 85.690122
|  | 684 | 85.739577
|  | 683 | 85.737954
|  | 682 | 85.666061
|  | 681 | 85.735577
|  | 680 | 85.746081
|  | 679 | 85.688733
|  | 678 | 85.734384
|  | 677 | 85.717438
|  | 676 | 85.671777
|  | 675 | 85.731196
|  | 674 | 85.708511
|  | 673 | 85.640199
|  | 672 | 85.694208
|  | 671 | 85.692252
|  | 670 | 85.639132
|  | 669 | 85.70313
|  | 668 | 85.701424
|  | 667 | 85.644831
|  | 666 | 85.678125
|  | 665 | 85.675486
|  | 664 | 85.636223
|  | 663 | 85.667487
|  | 662 | 85.668683
|  | 661 | 85.592038
|  | 660 | 85.662058
|  | 659 | 85.633052
|  | 658 | 85.601607
|  | 657 | 85.635982
|  | 656 | 85.641168
|  | 655 | 85.571919
|  | 654 | 85.632677
|  | 653 | 85.609622
|  | 652 | 85.580259
|  | 651 | 85.615162
|  | 650 | 85.618306
|  | 649 | 85.54587
|  | 648 | 85.60343
|  | 647 | 85.598763
|  | 646 | 85.558321
|  | 645 | 85.601477
|  | 644 | 85.60527
|  | 643 | 85.552712
|  | 642 | 85.588318
|  | 641 | 85.563134
|  | 640 | 85.536468
|  | 639 | 85.582083
|  | 638 | 85.588308
|  | 637 | 85.522695
|  | 636 | 85.56589
|  | 635 | 85.561233
|  | 634 | 85.543994
|  | 633 | 85.574628
|  | 632 | 85.576103
|  | 631 | 85.518466
|  | 630 | 85.549287
|  | 629 | 85.53446
|  | 628 | 85.493905
|  | 627 | 85.530397
|  | 626 | 85.553548
|  | 625 | 85.519406
|  | 624 | 85.54209
|  | 623 | 85.526661
|  | 622 | 85.506372
|  | 621 | 85.558756
|  | 620 | 85.543735
|  | 619 | 85.474802
|  | 618 | 85.510568
|  | 617 | 85.502907
|  | 616 | 85.478383
|  | 615 | 85.537034
|  | 614 | 85.512052
|  | 613 | 85.46552
|  | 612 | 85.49991
|  | 611 | 85.490265
|  | 610 | 85.463889
|  | 609 | 85.52632
|  | 608 | 85.506554
|  | 607 | 85.45161
|  | 606 | 85.483826
|  | 605 | 85.486026
|  | 604 | 85.457179
|  | 603 | 85.502457
|  | 602 | 85.484477
|  | 601 | 85.43977
|  | 600 | 85.473851
|  | 599 | 85.445278
|  | 598 | 85.427554
|  | 597 | 85.471426
|  | 596 | 85.4644
|  | 595 | 85.414655
|  | 594 | 85.458493
|  | 593 | 85.435058
|  | 592 | 85.423215
|  | 591 | 85.459811
|  | 590 | 85.454123
|  | 589 | 85.414024
|  | 588 | 85.436998
|  | 587 | 85.42586
|  | 586 | 85.40596
|  | 585 | 85.445484
|  | 584 | 85.441219
|  | 583 | 85.395052
|  | 582 | 85.413921
|  | 581 | 85.386627
|  | 580 | 85.371922
|  | 579 | 85.408209
|  | 578 | 85.397796
|  | 577 | 85.36576
|  | 576 | 85.40438
|  | 575 | 85.38904
|  | 574 | 85.359524
|  | 573 | 85.394948
|  | 572 | 85.371499
|  | 571 | 85.345109
|  | 570 | 85.37249
|  | 569 | 85.362651
|  | 568 | 85.33328
|  | 567 | 85.366062
|  | 566 | 85.350478
|  | 565 | 85.310312
|  | 564 | 85.329579
|  | 563 | 85.31074
|  | 562 | 85.289053
|  | 561 | 85.299379
|  | 560 | 85.274668
|  | 559 | 85.305569
|  | 558 | 85.298644
|  | 557 | 85.267478
|  | 556 | 85.280789
|  | 555 | 85.24031
|  | 554 | 85.227629
|  | 553 | 85.285292
|  | 552 | 85.256994
|  | 551 | 85.233382
|  | 550 | 85.249418
|  | 549 | 85.217176
|  | 548 | 85.196716
|  | 547 | 85.239348
|  | 546 | 85.214006
|  | 545 | 85.183648
|  | 544 | 85.190986
|  | 543 | 85.163694
|  | 542 | 85.156254
|  | 541 | 85.209382
|  | 540 | 85.175633
|  | 539 | 85.133672
|  | 538 | 85.144925
|  | 537 | 85.112651
|  | 536 | 85.095032
|  | 535 | 85.124083
|  | 534 | 85.092739
|  | 533 | 85.064886
|  | 532 | 85.071263
|  | 531 | 85.034041
|  | 530 | 85.025928
|  | 529 | 85.064865
|  | 528 | 85.033251
|  | 527 | 85.00328
|  | 526 | 85.005015
|  | 525 | 84.95693
|  | 524 | 84.943736
|  | 523 | 84.984938
|  | 522 | 84.962204
|  | 521 | 84.934031
|  | 520 | 84.943059
|  | 519 | 84.913971
|  | 518 | 84.897393
|  | 517 | 84.911484
|  | 516 | 84.872842
|  | 515 | 84.84077
|  | 514 | 84.858768
|  | 513 | 84.836428
|  | 512 | 84.824274
|  | 511 | 84.850298
|  | 510 | 84.799133
|  | 509 | 84.755458
|  | 508 | 84.752041
|  | 507 | 84.710958
|  | 506 | 84.694616
|  | 505 | 84.721197
|  | 504 | 84.687042
|  | 503 | 84.641893
|  | 502 | 84.63347
|  | 501 | 84.584065
|  | 500 | 84.576562
|  | 499 | 84.606225
|  | 498 | 84.548253
|  | 497 | 84.494804
|  | 496 | 84.483995
|  | 495 | 84.439254
|  | 494 | 84.416898
|  | 493 | 84.427944
|  | 492 | 84.377646
|  | 491 | 84.340676
|  | 490 | 84.327723
|  | 489 | 84.276276
|  | 488 | 84.264037
|  | 487 | 84.277131
|  | 486 | 84.222645
|  | 485 | 84.171848
|  | 484 | 84.155035
|  | 483 | 84.095288
|  | 482 | 84.084638
|  | 481 | 84.077058
|  | 480 | 84.002177
|  | 479 | 83.939396
|  | 478 | 83.906548
|  | 477 | 83.873718
|  | 476 | 83.854432
|  | 475 | 83.859902
|  | 474 | 83.806198
|  | 473 | 83.738076
|  | 472 | 83.703924
|  | 471 | 83.634838
|  | 470 | 83.615421
|  | 469 | 83.611781
|  | 468 | 83.535841
|  | 467 | 83.488552
|  | 466 | 83.448355
|  | 465 | 83.353037
|  | 464 | 83.311018
|  | 463 | 83.297106
|  | 462 | 83.212504
|  | 461 | 83.127818
|  | 460 | 83.072142
|  | 459 | 82.980919
|  | 458 | 82.931604
|  | 457 | 82.891827
|  | 456 | 82.780982
|  | 455 | 82.686118
|  | 454 | 82.607822
|  | 453 | 82.493351
|  | 452 | 82.431015
|  | 451 | 82.368292
|  | 450 | 82.219102
|  | 449 | 82.104867
|  | 448 | 82.008591
|  | 447 | 81.86318
|  | 446 | 81.771473
|  | 445 | 81.664737
|  | 444 | 81.491308
|  | 443 | 81.350682
|  | 442 | 81.223763
|  | 441 | 81.029362
|  | 440 | 80.895033
|  | 439 | 80.739846
|  | 438 | 80.513821
|  | 437 | 80.306779
|  | 436 | 80.092007
|  | 435 | 79.821144
|  | 434 | 79.605664
|  | 433 | 79.376413
|  | 432 | 79.06848
|  | 431 | 78.777164
|  | 430 | 78.465004
|  | 429 | 78.097967
|  | 428 | 77.762435
|  | 427 | 77.409521
|  | 426 | 76.942822
|  | 425 | 76.483985
|  | 424 | 76.017066
|  | 423 | 75.472399
|  | 422 | 74.951001
|  | 421 | 74.408777
|  | 420 | 73.766655
|  | 419 | 73.07865
|  | 418 | 72.33418
|  | 417 | 71.506639
|  | 416 | 70.679348
|  | 415 | 69.801
|  | 414 | 68.804472
|  | 413 | 67.776798
|  | 412 | 66.692671
|  | 411 | 65.463546
|  | 410 | 64.206116
|  | 409 | 62.832584
|  | 408 | 61.302159
|  | 407 | 59.689917
|  | 406 | 57.976619
|  | 405 | 56.156592
|  | 404 | 54.293982
|  | 403 | 52.312074
|  | 402 | 50.17238
|  | 401 | 47.928527
|  | 400 | 45.545845
|  | 399 | 42.983811
|  | 398 | 40.375958
|  | 397 | 37.656432
|  | 396 | 34.842564
|  | 395 | 32.020161
|  | 394 | 29.180772
|  | 393 | 26.356375
|  | 392 | 23.569425
|  | 391 | 20.779706
|  | 390 | 18.045257
|  | 389 | 15.399709
|  | 388 | 12.901047
|  | 387 | 10.593821
|  | 386 | 8.527576
|  | 385 | 6.717825
|  | 384 | 5.153996
|  | 383 | 3.859585
|  | 382 | 2.802741
|  | 381 | 1.942823
|  | 380 | 1.293637
|  | 379 | 0.819877
|  | 378 | 0.465468
|  | 377 | 0.258834
|  | 376 | 0.136106
|  | 375 | 0.069248
|  | 374 | 0.030344
|  | 373 | 0.014797
|  | 372 | 0.005114
|  | 371 | -0.000109
|  | 370 | -0.002179
|  | 369 | 0.000763
|  | 368 | -0.003271
|  | 367 | 0.001745
|  | 366 | -0.000655
|  | 365 | -0.00251
|  | 364 | -0.003604
|  | 363 | -0.000874
|  | 362 | -0.003934
|  | 361 | -0.000328
|  | 360 | 0.000328
|  | 359 | -0.002625
|  | 358 | -0.006129
|  | 357 | -0.002081
|  | 356 | -0.00427
|  | 355 | 0.000438
|  | 354 | -0.001534
|  | 353 | -0.003288
|  | 352 | -0.004496
|  | 351 | -0.000329
|  | 350 | -0.004607
|  | 349 | -0.00022
|  | 348 | 0.000329
|  | 347 | -0.002417
|  | 346 | -0.005826
|  | 345 | -0.00154
|  | 344 | -0.005059
|  | 343 | -0.00044
|  | 342 | -0.00044
|  | 341 | -0.003083
|  | 340 | -0.004517
|  | 339 | -0.000441
|  | 338 | -0.004409
|  | 337 | 0.000331
|  | 336 | -0.002316
|  | 335 | -0.002869
|  | 334 | -0.004636
|  | 333 | 0
|  | 332 | -0.004418
|  | 331 | 0
|  | 330 | -0.001768
|  | 329 | -0.003981
|  | 328 | -0.005311
|  | 327 | -0.002657
|  | 326 | -0.004317
|  | 325 | 0.001661
|  | 324 | -0.001994
|  | 323 | -0.00277
|  | 322 | -0.003658
|  | 321 | -0.000444
|  | 320 | -0.004215
|  | 319 | 0
|  | 318 | -0.002673
|  | 317 | -0.004456
|  | 316 | -0.00301
|  | 315 | 0.000669
|  | 314 | -0.002677
|  | 313 | -0.000446
|  | 312 | 0.001339
|  | 311 | -0.003127
|  | 310 | -0.003353
|  | 309 | -0.000335
|  | 308 | -0.003466
|  | 307 | 0
|  | 306 | -0.000112
|  | 305 | -0.003249
|  | 304 | -0.003361
|  | 303 | -0.00056
|  | 302 | -0.002916
|  | 301 | -0.000561
|  | 300 | 0.000561
|  | 299 | -0.003817
|  | 298 | -0.003707
|  | 297 | -0.000225
|  | 296 | -0.003149
|  | 295 | -0.000225
|  | 294 | 0.000338
|  | 293 | -0.004052
|  | 292 | -0.002815
|  | 291 | -0.001915
|  | 290 | 0.000676
|  | 289 | -0.001127
|  | 288 | -0.001466
|  | 287 | -0.004964
|  | 286 | -0.003275
|  | 285 | 0
|  | 284 | -0.003277
|  | 283 | -0.002486
|  | 282 | 0.001018
|  | 281 | -0.003847
|  | 280 | -0.00283
|  | 279 | -0.001472
|  | 278 | -0.003511
|  | 277 | 0.00034
|  | 276 | -0.000113
|  | 275 | -0.004649
|  | 274 | -0.003403
|  | 273 | -0.001135
|  | 272 | -0.003858
|  | 271 | -0.001249
|  | 270 | -0.000114
|  | 269 | -0.004656
|  | 268 | -0.003862
|  | 267 | -0.000909
|  | 266 | -0.003181
|  | 265 | -0.000568
|  | 264 | 0.000341
|  | 263 | -0.004433
|  | 262 | -0.003297
|  | 261 | -0.002388
|  | 260 | -0.00398
|  | 259 | -0.001252
|  | 258 | 0.000341
|  | 257 | -0.004556
|  | 256 | -0.00342
|  | 255 | -0.001939
|  | 254 | -0.004107
|  | 253 | -0.002055
|  | 252 | -0.000228
|  | 251 | -0.004686
|  | 250 | -0.003546
|  | 249 | -0.00103
|  | 248 | -0.002861
|  | 247 | -0.000916
|  | 246 | -0.000343
|  | 245 | -0.005494
|  | 244 | -0.00309
|  | 243 | -0.001373
|  | 242 | -0.003545
|  | 241 | -0.001371
|  | 240 | -0.000571
|  | 239 | -0.004451
|  | 238 | -0.002851
|  | 237 | -0.001139
|  | 236 | -0.004325
|  | 235 | -0.001137
|  | 234 | -0.001592
|  | 233 | -0.005228
|  | 232 | -0.003864
|  | 231 | -0.005003
|  | 230 | -0.003525
|  | 229 | -0.001252
|  | 228 | -0.000683
|  | 227 | -0.00479
|  | 226 | -0.003541
|  | 225 | -0.001944
|  | 224 | -0.004237
|  | 223 | -0.001606
|  | 222 | -0.001264
|  | 221 | -0.005292
|  | 220 | -0.002651
|  | 219 | -0.001617
|  | 218 | -0.003468
|  | 217 | -0.00139
|  | 216 | -0.001971
|  | 215 | -0.005806
|  | 214 | -0.003721
|  | 213 | -0.002444
|  | 212 | -0.003961
|  | 211 | -0.001982
|  | 210 | -0.001751
|  | 209 | -0.004907
|  | 208 | -0.003742
|  | 207 | -0.00433
|  | 206 | -0.005734
|  | 205 | -0.007377
|  | 204 | -0.007263
|  | 203 | -0.007852
|  | 202 | -0.003873
|  | 201 | -0.007048
|  | 200 | -0.010932